## WELD CLASS + REQUIREMENTS
Welding Classification & Requirements
Criteria | HC704 Class A | HC704 Class B | HC704 Class C
Typical Examples of Weld Class | Forks, Sideplates, Stubshafts, Hydraulic Cylinders | Carriages, Frames, OHG's/Cabins, Canopies. | Fabricated c/weights, Non Structural Components.
Strength of Base Material | Per HC-704
Low hydrogen welding process | Per HC 704
Weld deposit material strength | Equal to weld joint lowest grade base material. When welding two materials with a yield strength difference of 207 MPa (30 000 PSI) or greater, an intermediate strength weld metal is recommended.
Heat affected zone maximum hardness levels | Per HC-704
Fusion | Complete along length, no voids or cold lap.
Intermittent welds | Not allowed |  | Allowed
Use of Spacers | Only if specified on drawing
Weld Spatter | Protect Weldment |  | Protect weldment or remove
Fillet Weld leg minimum size | 5.0 mm (0.20 in) |  | 3.0 mm (0.12 in)
Requirements Review Drawing Review | Review required |  | No specific requirement *
Technical Review | Review required |  | No specific requirement *
Sub - Contracting | Treat like a manufacturer for the specific sub-contracted product, service and/or activities, however final responsibility for quality remains with the manufacturer.
Welders & Welding Operators | Qualification is required |  | No specific requirement *
Welding Co-ordination Personnel | Qualification is required |  | No specific requirement *
Inspection & Testing Personnel | Qualification is required |  | No specific requirement *
Production & Testing Equipment | Suitable & available as required for preparation, process execution, testing, transport, lifting in combination with safety equipment & protective clothes
Equipment Maintenance | Required to provide, maintain & achieve product conformity |  | No specific requirement *
| Documented plans & records are required | Records are recommended
Description of Equipment | List is required |  | No specific requirement *
Production Planning | Required |  | No specific requirement *
| Documented plans & records are required | Documented plans & records are recommended
Welding Procedure Specifications | Required |  | No specific requirement *
Qualification of the Welding Procedures | Required |  | No specific requirement *
Batch Testing of Consumables | No specific requirement *
Storage & Handling of Welding Consumables | A procedure is required in accordance with supplier recommendations |  | In accordance with supplier recommendations
Storage of Parent Material | Protection required from influence by environment; identification shall be maintained through storage |  | No specific requirement *
Quality Control Plans | Record is required |  | No specific requirement *
ISIR Requirements
Measurement | Record is required
Weld Map | Record is required
NDT | Record is required
DT | Record is required
Post Weld Heat Treat | Confirmation that the requirements according to product standard or specification are fufilled |  | No specific requirement *
| Procedure, record & traceability of the record to the product are required | Procedure & record are required
Inspection & Testing Before During & After Welding per the Control Plan | Required |  | No specific requirement *
Non Conformance & Corrective Actions | Measure of controls are implemented, procedures for repair and/or recertification are required |  | Measures of control are implemented
Calibration or Validation of Measuring, Inspection & Testing Equipment | Required |  | No specific requirement *
Identification During Process | Required |  | No specific requirement *
Traceability | Required |  | No specific requirement *
Quality Records | Required |  | No specific requirement *
* This item may be required based on application and agreement with NMHG

## Sheet Weld
Date : |  | 10th Dec 2009 | Magnification: | 10 X
Company: |  | NMHG UK | Current | 130-140 A
Department: |  | Welding Cell | Voltage | 18-20V
Inspected By |  | John Smith | Gas Flow | 16-17 litres per Minute
Weld Class |  | Class C
|  | Measured | Specification | Passed or Failed
| Leg1: A | 4.745 Milimeter | 3.0mm +2.4/-0.8 | OK
| Leg2: B | 5.250 Milimeter | 3.0mm +2.4/-0.8 | OK
| Penetration1: | 1.076 Milimeter | No Spec | OK
| Penetration 2: | 0.986 Milimeter | No Spec | OK
| Fusion | Complete | Full Fusion | OK (see DT results)
| Convexity C | 0.765 | Max 1.5mm | OK
| Throat | N/A | Not called out on print | OK
Remark:
No Cold Weld or Porosity observed in effective leg length.
No bleed through observed in the specimen.
WELD PENETRATION ANALYSIS
A
B
C

## hinge weld
Date : |  | 10th Dec 2009 | Magnification: | 10 X
Company: |  | NMHG UK | Current | 150-160 A
Department: |  | Welding Cell | Voltage | 18-20V
Inspected By |  | Anant | Gas Flow | 16-17 litres per Minute
Sample ID:
|  | Measured | Specification | Passed or Failed
| Leg1: | 4.365 Milimeter | 3.0mm | OK
| Leg2: | 3.072 Milimeter | 3.0mm | OK
| Penetration1: | 0.457 Milimeter | 15% | OK
| Penetration 2: | 0.604 Milimeter | 15% | OK
| Throat: | 3.015 Milimeter | 2.121 | OK
| Material 1: | 2.0mm
| Material 2: | 16.0mm
| Convexity | 0.978 Milimeter | Max 1.5mm | OK
|  |  | Percentage1 : | 22.85
|  |  | Percentage2 : | 30.2
Remark:
No Cold Weld or Porosity observed in effective leg length.
No bleed through observed in the specimen.
Note on D27: Pramod: As per AWS 3.0 Throat should be 70.7% of Fillet size which is 3 x 0.707 = 2.121mm in this case
WELD PENETRATION ANALYSIS

## Spot Weld
Details of Spot Weld Test conducted on 10th Dec 2009
Parameters
Current | 11 KA
Squeeze Cycle | 28
Weld Cycle | 20
Hold Cycle | 8
Off Cycle | 1
Pressure | 4.5 - 5.0 bar
Results |  | Nugget Dia | Nugget Dia in second orientation
Nugget Dia | 7.8mm
Sheet Thickness before welding | 4.04mm (Combined)
Sheet Thickness after welding | 3.75 (combined)
Thinning | 7.5% on combined & 15% on Single sheet
|  | Test Sample | Back side of nugget showing Thinning impression

## WQR
WELDER AND WELDING OPERATOR QUALIFICATION RECORD
Welder/Welding Operator’s Name: Identification No.:
Position: (Flat, horizontal, overhead or vertical – if vertical, state whether upward or downward) In Accordance with Procedure Specification No.:
Material specification:
If Pipe - Diameter and Wall Thickness: Qualifies for thickness range below: Otherwise - Joint Thickness:
FILLER METAL
Specification No: Classification: F-No:
Describe filler metal: (if not covered by AWS specification)
Is backing used? Yes No
Filler metal diameter and trade name:
FLUX for Submerged Arc or Flux Cored Arc Welding / GAS for Gas Metal Arc:
VISUAL INSPECTION (9.21.1)
Appearance: Undercut: Piping porosity:
Test Conducted by: Laboratory Test No.:
Per: Test Date:
FILLET TEST RESULTS
Appearance: Fillet size:
Fracture Test Root Penetration: Macrotech: (Describe the location, nature, and size of any crack or tearing of the specimen)
Test Conducted by: Laboratory Test No.:
Per: Test date:
RADIOGRAPHIC TEST RESULTS
Film Identification | Results | Remarks |  |  |  | Film Identification | Results | Remarks
Test witnessed by: Test No:
Per:
Authorized by: Date:
Welding process
Manual
Semi-automatic
Machine
Guided Bent Test Results
Type
Result
Type
Result

## PQR
Sample of PROCEDURE QUALIFICATION RECORD (PQR) 1. Procedure Qualification  or 2. Procedure Verification  COMPANY NAME BY PQR No. DATE PQR REV. No. REV. DATE SUPPORTING WPS Nos. WELDING PROCESS(ES) TYPE Manual, Semi-Automatic, Automatic, Robotic
JOINTS JOINT TYPE
Joint Details
BACKING BACKING MATERIAL (TYPE) GROOVE ANGLE ROOT OPENING RADIUS (U or J) ROOT FACE BACKGOUGING (YES or NO) BACKGOUGING METHOD Sketches, production drawings, welding symbols, or written description should show the general arrangement of the parts to be welded. Where applicable, the root spacing details of the weld groove may be specified.
BASE METAL(S) M-No. GROUP No. OR TO M-No. GROUP No. SPECIFICATION TYPE AND GRADE TO SPECIFICATION TYPE AND GRADE THICKNESS RANGE OF BASE METAL GROOVE FILLET PIPE DIA. RANGE GROOVE FILLET OTHER FILLER METALS FILLER METAL F-No. OTHER AWS CLASSIFICATION AWS SPECIFICATION WELD METAL ANALYSIS A-No. OTHER FILLER METAL SIZE ELECTRODE-FLUX (CLASS) FLUX TRADE NAME CONSUMABLE INSERT OTHER POSITIONS POSITION(S) OF GROOVE WELD PROGRESSION POSITION(S) OF FILLET PREHEAT PREHEAT TEMPERATURE INTERPASS TEMPERATURE POSTWELD HEAT TREATMENT TEMPERATURE TIME
SHIELDING
|  |  | SHIELDING |  |  | BACKING |  |  |  | TRAILING
GAS(ES)
COMPOSITION
FLOW RATE
FLUX Yes  No  FLUX TYPE / TRADE NAME ELECTRICAL CHARACTERISTICS & WELDING PARAMETERS CURRENT TYPE AND POLARITY PULSING (YES OR NO) CURRENT (RANGE) VOLTAGE (RANGE) WIRE FEED SPEED (RANGE) TRAVEL SPEED (RANGE) TUNGSTEN ELECTRODE SIZE AND TYPE PULSING PARAMETERS OTHER OTHER VARIABLES CUP OR NOZZLE SIZE COLLET BODY  or GAS LENS  CLEANING METHOD TECHNIQUE Stringer  or Weave  NUMBER OF ELECTRODES NUMBER OF PASSES PER SIDE OTHER TEST RESULTS VISUAL TEST RESULTS
TENSILE TESTS
Specimen No. | Width | Thickness |  | Area | Results | [5 empty] | Failure Type and Location
[5 empty] | Yield Load |  | Yield Strength |  | Tensile Load | Tensile Strength
GUIDED BEND TESTS
Type and Figure Number | [6 empty] | Results
WELDER’S NAME: ID or SS No.
TESTS CONDUCTED BY: LAB TEST No. We the undersigned certify that the statements in this record are correct and that the test welds were prepared, welded, and tested in accordance with the requirements of AWS D18.3. MANUFACTURER OR CONTRACTOR DATE BY Please Print Signature

## WPS
ANNEX N AWS D1.1/D1.1M:2010 WELDING PROCEDURE SPECIFICATION (WPS) Yes
PREQUALIFIED QUALIFIED BY TESTING
or PROCEDURE QUALIFICATION RECORDS (PQR) Yes Identification #
[9 empty] | Revision |  |  | Date |  |  | By
Company Name | [6 empty] | Authorized by | [7 empty] | Date
Welding Process(es) Supporting PQR No.(s) | [6 empty] | Type—Manual Mechanized |  |  |  | Semiautomatic Automatic
JOINT DESIGN USED POSITION Type: Position of Groove: Single Double Weld Vertical Progression: Up Down Backing: Yes No Backing Material: ELECTRICAL CHARACTERISTICS | [14 empty] | Fillet:
Root Opening Root Face Dimension
Groove Angle: |  |  | Radius (J–U) |  |  |  | Transfer Mode (GMAW) Short-Circuiting
Back Gouging: Yes No BASE METALS |  |  | Method |  |  |  | Globular Current: AC DCEP DCEN Power Source: CC CV | [7 empty] | Spray Pulsed
Material Spec. Type or Grade | [6 empty] | Other Tungsten Electrode (GTAW)
Thickness: Groove |  |  |  |  | Fillet |  | Size:
Diameter (Pipe) Type:
FILLER METALS TECHNIQUE
AWS Specification AWS Classification | [6 empty] | Stringer or Weave Bead: Multi-pass or Single Pass (per side) Number of Electrodes Electrode Spacing Longitudinal
SHIELDING Lateral
Flux Electrode-Flux (Class) |  |  | Gas Composition Flow Rate |  |  |  | Angle Contact Tube to Work Distance Peening
Gas Cup Size Interpass Cleaning:
PREHEAT POSTWELD HEAT TREATMENT
Preheat Temp., Min. Temp.
Interpass Temp., Min. |  |  |  |  | Max. |  | Time
WELDING PROCEDURE
Pass or Weld Layer(s) | Process | Filler Metals |  |  |  | Current |  |  |  | Volts |  |  | Travel Speed | Joint Details
|  | Class |  | Diam. |  | Type & Polarity |  | Amps or Wire Feed Speed